## Calibration
I (A) | B (gauss)
0 | 0
0.01 | 8
0.04 | 36
0.07 | 67
0.1 | 92
0.13 | 119
0.17 | 155
0.2 | 187
0.23 | 216
0.27 | 250
0.3 | 280
0.33 | 309
0.36 | 345
0.4 | 372
0.45 | 428
0.5 | 474
0.55 | 521
0.65 | 601
0.7 | 653
0.8 | 762
0.9 | 855
1 | 955
1.21 | 1162
1.4 | 1360
1.6 | 1559
1.81 | 1761
2 | 1953
2.2 | 2140
2.4 | 2330
2.6 | 2520
2.8 | 2720
3 | 2910
3.2 | 3090
3.4 | 3277
3.6 | 3450
3.8 | 3620
4 | 3790
4.12 | 3880

## Ge n-type
I (mA) | Hall Voltage (V) | Hall Voltage Offset
0 | 0 | 0 | 0 | coil current | 3.21A
0.55 | -12.7 | 0 | -12.7 | B | 343
1 | -22.9 | 0.4 | -23.3
1.5 | -34.7 | 0.5 | -35.2
2 | -46.5 | 0.5 | -47
2.5 | -57.5 | 0.6 | -58.1
3.03 | -69.7 | 0.9 | -70.6
3.48 | -79.7 | 1 | -80.7
4 | -90.1 | 1 | -91.1
4.5 | -100.8 | 1.2 | -102
5 | -109.5 | 1.4 | -110.9
5.45 | -118.9 | 1.4 | -120.3
6 | -129 | 1.5 | -130.5
6.5 | -137.7 | 1.7 | -139.4
7.04 | -147.5 | 1.9 | -149.4
7.53 | -155.6 | 2.1 | -157.7
8 | -163.4 | 2.1 | -165.5
8.46 | -169.5 | 2.2 | -171.7
9 | -177.2 | 2.3 | -179.5
9.5 | -184.2 | 2.4 | -186.6

## p-type
I (mA) | Hall Voltage (V) | Hall Voltage Offset
0 | 0 | 0 | 0
0.5 | 3.6 | -3.2 | 6.8
1 | 7.3 | -6.8 | 14.1
1.5 | 10.8 | -10.2 | 21
2 | 14.4 | -13.6 | 28
2.5 | 17.9 | -16.8 | 34.7
3 | 22.4 | -20.9 | 43.3
3.5 | 25.8 | -24.4 | 50.2
4 | 29.1 | -27.5 | 56.6
4.5 | 32.4 | -31.1 | 63.5
5 | 36.3 | -35.3 | 71.6
5.5 | 38.9 | -38.5 | 77.4
6 | 42.4 | -42.4 | 84.8
6.5 | 44.8 | -46.2 | 91
7 | 48 | -50.3 | 98.3
7.5 | 50.9 | -54 | 104.9
8 | 53.9 | -58.3 | 112.2
8.5 | 56 | -62.7 | 118.7
9 | 58.3 | -64.9 | 123.2
9.5 | 62.5 | -70.1 | 132.6
10 | 64.5 | -73.8 | 138.3
10.5 | 67.8 | -77.2 | 145
11 | 69.6 | -79.5 | 149.1
11.5 | 72.3 | -83.1 | 155.4
12 | 70.7 | -90.9 | 161.6
12.5 | 72.1 | -94.3 | 166.4
13 | 74.6 | -99 | 173.6
14 | 77.6 | -107.8 | 185.4
15 | 77.5 | -117.2 | 194.7